## Sheet1
cv_fold | n_eventos | n_carros | soh_min | soh_max | soh_mean | soh_std | mileage_min | mileage_max | mileage_mean | percentual_eventos_%
0 | 2302 | 81 | 0.9208397 | 1.004969 | 0.9790033 | 0.01669224 | 74.8704 | 101916.7776 | 43782.7 | 20
1 | 2302 | 81 | 0.9202329 | 1.004848 | 0.9790575 | 0.01675983 | 376.6752 | 101319.504 | 44080.81 | 20
2 | 2302 | 81 | 0.9200012 | 1.004355 | 0.9789796 | 0.01680289 | 342.9888 | 101073.5616 | 43544.39 | 20
3 | 2302 | 81 | 0.9212999 | 1.004355 | 0.9790081 | 0.01673468 | 235.5936 | 102120.5856 | 43533.28 | 20
4 | 2301 | 81 | 0.9204365 | 1.004822 | 0.9790323 | 0.01673296 | 623.9904 | 102755.664 | 43520.54 | 19.99